## Sheet1
Tiefbau Stadt Bern |  | Stand: August 2024
BELAG | Kaltzugabe | Warmzugabe
Deckschichten
AC 4 L | bis 30% | bis 60%
AC 8 L | bis 30% | bis 60%
AC 11 L | bis 30% | bis 60%
AC 16 L | bis 30% | bis 60%
AC 8 N | bis 30% | bis 60%
AC 11 N | bis 20% | bis 50%
AC 16 N | bis 20% | bis 50%
AC 8 S | bis 20% | bis 40%
AC 11 S | bis 20% | bis 40%
AC H | 10% | 20%
AC MR | 0% | 0%
PA | 0% | 0%
SDA | 0% | 0%
Binderschichten
AC B 11 S | bis 20% | bis 70%
AC B 16 S | bis 20% | bis 70%
AC B 22 S | bis 20% | bis 70%
AC B 16 H | bis 20% | bis 70%
AC B 22 H | bis 20% | bis 70%
PA B | 0% | 0%
Tragschichten
AC T 11 L | bis 40% | bis 95%
AC T 16 L | bis 40% | bis 95%
AC T 22 L | bis 40% | bis 95%
AC T 11 N | bis 40% | bis 95%
AC T 16 N | bis 40% | bis 95%
AC T 22 N | bis 40% | bis 95%
AC T 16 S | bis 40% | bis 95%
AC T 22 S | bis 40% | bis 95%
AC T 32 S | bis 40% | bis 95%
AC T 16 H | bis 40% | bis 95%
AC T 22 H | bis 40% | bis 95%
AC T 32 H | bis 40% | bis 90%
AC EME 22 C1 | bis 15% | bis 40%
AC EME 22 C2 | bis 15% | bis 50%
Fundationsschichten
AC F 22 | bis 60% | bis 95%
AC F 32 | bis 60% | bis 95%